## Sheet1
Panel Name | K_raw (N/mm) | Rig_comp (N/mm) | K_corr (N/mm) | Code Stiffness (N/mm) | Stiffness Error (%) | P_max (N) | EI (N*m^2) | Code EI (N*m^2) | N_0f_in | N_45f_in | N_0f_out | N_45f_out | t_f (m) | t_f code match (m) | Aw_f (kg/m^2) | E1_f (Pa) | E2_f (Pa) | v12_f | G12_f (Pa) | F1t_f (Pa) | F1c_f (Pa) | F2t_f (Mpa) | F2c_f (Mpa) | F12_f (Mpa) | N_0u_in | N_45u_in | N_0u_out | N_45u_out | t_u nominal (m) | t_u code match (m) | Aw_u (kg/m^2) | E1_u (Pa) | E2_u (Pa) | v12_u | G12_u (Pa) | F1t_u (Pa) | F1c_u (Pa) | F2t_u (Pa) | F2c_u (Pa) | F12_u (Pa) | t_core (m) | t_core code match (m) | d_core (kg/m^3) | cs_core (m) | E1_c (Pa) | E2_c (Pa) | v12_c | G12_core (Pa) | G23_core (L direction) (Pa) | G13_core (W direction) (Pa) | F_L_core (Pa) | F_W_core (Pa) | F_c (Pa) | W_panel (m) | L_brace (m) | t_inner (mm) | t_outer (mm) | Fabric Used | Uni Used | Core Used | Sources:
*if red, outlier within total dataset, *if blue highlight, outlier within own dataset | Panel Stiffness not corrected for rig compliance (need to clean and note which are corrected for rig compliance) | Rig Compliance | Corrected Panel Stiffness | Panel stiffness predicted by the code |  | Max Force |  |  | # of layers of 0F in inner skin | # of layers of 45F in the inner skin | # of 0F in outer skin | # of 45F in outer skin | Thickness of one layer of fabric | Thickness of fabric plies that yeilds correct theoretical results | areal weight | Youngs modulus in the longitudinal direction of fabric | Youngs modulus in the transverse direction of fabric | Poisson's Ratio of fabric | Shear modulus of fabric | Ultimate Tensile Strength of fabric | Ultimate compressive strength of fabric |  |  |  | # of layers of 0U in inner skin | # of layers of 45U in the inner skin | # of 0U in outer skin | # of 45U in outer skin | Thickness of one layer of uni | Thickness of uni plies that yeilds correct theoretical results | Area weight of uni | Youngs modulus in the longitudinal direction of uni | Youngs modulus in the transverse direction of uni | Poisson's Ratio of uni | Shear modulus of uni | Ultimate Tensile Strength of uni in 1 direction | Ultimate compressive strength of uni in 1 direction | Ultimate Tensile Strength of uni in 2 direction | Ultimate compressive strength of uni in 2 direction | Uni Shear Strength | thickness of the core | thickness of the core that yeilds correct theoretical result | density of the core | Cell Size | youngs modudlus of core in 1 direction | youngs modudlus of core in 2 direction | poisson ratio of core | Shear modulus of core | Shear modulus (L Direction) | Shear Modulus (W Direction) | Shear Strength (L Direction) | Shear Strength (W Direction) | ultimate compressive strength *scaled using thickness relative to tested datasheet thickness according to buckling equation | Width of the panel | length between the two feet of the panel during the test | thickness of the inner skin | thickness of the outer skin |  |  |  | Sources used to gather properties
NR18_0F_45F_0U_45F_0F_C_0F_0U_0F | 1348.96 | 50000 | 1386.363 | 1883.024 | 39.59083 | 8122.45 |  | 0.1397 | 2 | 0 | 2 | 2 | 0.00047625 | 0.00047625 | 0.59 | 42487632508.8 | 41978798586.6 | 0.048 | 3349414197.1 | 485666894.4 | 500559576 |  |  |  | 1 | 0 | 1 | 0 | 0.00015875 | 0.00015875 | 0.22 | 94279807029.6 | 5623707787.7 | 0.3 | 3308063404.5 | 1501678728 | 1245193656 |  |  |  | 0.015875 | 0.015875 | 54.4629 | 0.00635 | 86 | 40 | 1 | 30750.6296 | 358540000 | 151690000 |  |  | 2940000 | 0.275 | 0.3937 | 1.11125 | 2.06375 | Cycom 5320-1 Fabric from boeing | Cycom 5320-1 uni from boeing | PAMG-XR1-3.4-1/4-N-5056 | https://www.plascore.com/download/datasheets/honeycomb_data_sheets/PLA_PAMG-XR1-5056_2.pdf
NR17_0F_45F_0F_C_0U2_0F | 1576.49 | 50000 | 1627.815 | 1434.055 | -9.034941 | 9886.08 |  |  | 1 | 0 | 2 | 1 | 0.00047625 | 0.00047625 | 0.59 | 42487632508.8 | 41978798586.6 | 0.048 | 3349414197.1 | 485666894.4 | 500559576 |  |  |  | 2 | 0 | 0 | 0 | 0.00015875 | 0.00015875 | 0.22 | 94279807029.6 | 5623707787.7 | 0.3 | 3308063404.5 | 1501678728 | 1245193656 |  |  |  | 0.015875 | 0.015875 | 54.4629 | 0.00635 | 86 | 40 | 1 | 30750.6296 | 358540000 | 151690000 |  |  | 2940000 | 0.275 | 0.3937 | 0.79375 | 1.42875 | Cycom 5320-1 Fabric from boeing | Cycom 5320-1 uni from boeing | PAMG-XR1-3.4-1/4-N-5056 | https://www.plascore.com/download/datasheets/honeycomb_data_sheets/PLA_PAMG-XR1-5056_2.pdf
NR17_0F_45F_0F_C_0F_0U5_0F | 2489.78 | 50000 | 2620.257 | 2056.771 | -17.39146 | 8411.58 |  |  | 2 | 0 | 2 | 1 | 0.00047625 | 0.00047625 | 0.59 | 42487632508.8 | 41978798586.6 | 0.048 | 3349414197.1 | 485666894.4 | 500559576 |  |  |  | 5 | 0 | 0 | 0 | 0.00015875 | 0.00015875 | 0.22 | 94279807029.6 | 5623707787.7 | 0.3 | 3308063404.5 | 1501678728 | 1245193656 |  |  |  | 0.015875 | 0.015875 | 54.4629 | 0.00635 | 86 | 40 | 1 | 30750.6296 | 358540000 | 151690000 |  |  | 2940000 | 0.275 | 0.3937 | 1.74625 | 1.42875 | Cycom 5320-1 Fabric from boeing | Cycom 5320-1 uni from boeing | PAMG-XR1-3.4-1/4-N-5056 | https://www.plascore.com/download/datasheets/honeycomb_data_sheets/PLA_PAMG-XR1-5056_2.pdf
NR17_0F11_C_0F2_0U_0F2 | 4988 | 50000 | 5540.745 | 4466.347 | -10.45817 | 15106.16 |  |  | 4 | 0 | 11 | 0 | 0.00047625 | 0.00047625 | 0.59 | 42487632508.8 | 41978798586.6 | 0.048 | 3349414197.1 | 485666894.4 | 500559576 |  |  |  | 2 | 0 | 0 | 0 | 0.00015875 | 0.00015875 | 0.22 | 94279807029.6 | 5623707787.7 | 0.3 | 3308063404.5 | 1501678728 | 1245193656 |  |  |  | 0.015875 | 0.015875 | 54.4629 | 0.00635 | 86 | 40 | 1 | 30750.6296 | 358540000 | 151690000 |  |  | 2940000 | 0.275 | 0.3937 | 2.2225 | 5.23875 | Cycom 5320-1 Fabric from boeing | Cycom 5320-1 uni from boeing | PAMG-XR1-3.4-1/4-N-5056 | https://www.plascore.com/download/datasheets/honeycomb_data_sheets/PLA_PAMG-XR1-5056_2.pdf
NR18_0F_45F_0F_C_0F_0U2_0F | 1593.305 | 50000 | 1645.749 | 1713.529 | 7.545584 | 8705.17 |  |  | 2 | 0 | 2 | 1 | 0.00047625 | 0.00047625 | 0.59 | 42487632508.8 | 41978798586.6 | 0.048 | 3349414197.1 | 485666894.4 | 500559576 |  |  |  | 2 | 0 | 0 | 0 | 0.00015875 | 0.00015875 | 0.22 | 94279807029.6 | 5623707787.7 | 0.3 | 3308063404.5 | 1501678728 | 1245193656 |  |  |  | 0.015875 | 0.015875 | 54.4629 | 0.00635 | 86 | 40 | 1 | 30750.6296 | 358540000 | 151690000 |  |  | 2940000 | 0.275 | 0.3937 | 1.27 | 1.42875 | Cycom 5320-1 Fabric from boeing | Cycom 5320-1 uni from boeing | PAMG-XR1-3.4-1/4-N-5056 | https://www.plascore.com/download/datasheets/honeycomb_data_sheets/PLA_PAMG-XR1-5056_2.pdf
NR18_0F_45F_0F_C_0F_0U3_0F | 2390 | 50000 | 2509.977 | 1852.401 | -22.49367 | 9443.6 |  |  | 2 | 0 | 2 | 1 | 0.00047625 | 0.00047625 | 0.59 | 42487632508.8 | 41978798586.6 | 0.048 | 3349414197.1 | 485666894.4 | 500559576 |  |  |  | 3 | 0 | 0 | 0 | 0.00015875 | 0.00015875 | 0.22 | 94279807029.6 | 5623707787.7 | 0.3 | 3308063404.5 | 1501678728 | 1245193656 |  |  |  | 0.015875 | 0.015875 | 54.4629 | 0.00635 | 86 | 40 | 1 | 30750.6296 | 358540000 | 151690000 |  |  | 2940000 | 0.275 | 0.3937 | 1.42875 | 1.42875 | Cycom 5320-1 Fabric from boeing | Cycom 5320-1 uni from boeing | PAMG-XR1-3.4-1/4-N-5056 | https://www.plascore.com/download/datasheets/honeycomb_data_sheets/PLA_PAMG-XR1-5056_2.pdf
NR17_0F_45U_-45U_0F_C_0F_0U_0F | 1545 | 50000 | 1594.263 | 1500.207 | -2.899234 | 9786.084 |  |  | 2 | 0 | 2 | 0 | 0.00047625 | 0.00047625 | 0.59 | 42487632508.8 | 41978798586.6 | 0.048 | 3349414197.1 | 485666894.4 | 500559576 |  |  |  | 1 | 0 | 0 | 2 | 0.00015875 | 0.00015875 | 0.22 | 94279807029.6 | 5623707787.7 | 0.3 | 3308063404.5 | 1501678728 | 1245193656 |  |  |  | 0.015875 | 0.015875 | 54.4629 | 0.00635 | 86 | 40 | 1 | 30750.6296 | 358540000 | 151690000 |  |  | 2940000 | 0.275 | 0.3937 | 1.11125 | 1.27 | Cycom 5320-1 Fabric from boeing | Cycom 5320-1 uni from boeing | PAMG-XR1-3.4-1/4-N-5056 | https://www.plascore.com/download/datasheets/honeycomb_data_sheets/PLA_PAMG-XR1-5056_2.pdf
TR20_0F_45F_0F_0U2_0F_45F_0F_C_ditto_small | 986.54 | 10233 | 1091.798 | 1104.3 | 1.145111 | 5272.37 |  |  | 4 | 2 | 4 | 2 | 0.000239175 | 0.000235 | 0.35 | 54666666666.7 | 54666666666.7 | 0.051 | 4242954532.9 | 907666666.7 | 563000000 | 0 | 0 | 0 | 2 | 0 | 2 | 0 | 0.00015875 | 0.00015875 | 0.22 | 78566505858.0 | 4686423156.4 | 0.3 | 2756719503.8 | 1251398940 | 1037661380 | 0 | 0 | 0 | 0.015875 | 0.015875 | 54.4629 | 0.00635 | 86 | 40 | 1 | 30750.6296 | 358540000 | 151690000 | 0 | 0 | 2940000 | 0.127 | 0.4064 | 1.75255 | 1.75255 | Hexcel IM7 fabric | Cycom 5320-1 uni from boeing | PAMG-XR1-3.4-1/4-N-5056 | https://www.plascore.com/download/datasheets/honeycomb_data_sheets/PLA_PAMG-XR1-5056_2.pdf
TR20_0F_45F_0F_0U2_0F2_C_ditto_small | 956.6 | 10233 | 1055.246 | 1109.2 | 5.11289 | 4968.15 |  |  | 4 | 1 | 4 | 1 | 0.000239175 | 0.000235 | 0.35 | 54666666666.7 | 54666666666.7 | 0.051 | 4242954532.9 | 907666666.7 | 563000000 | 0 | 0 | 0 | 2 | 0 | 2 | 0 | 0.00015875 | 0.00015875 | 0.22 | 78566505858.0 | 4686423156.4 | 0.3 | 2756719503.8 | 1251398940 | 1037661380 | 0 | 0 | 0 | 0.015875 | 0.015875 | 54.4629 | 0.00635 | 86 | 40 | 1 | 30750.6296 | 358540000 | 151690000 | 0 | 0 | 2940000 | 0.137922 | 0.4064 | 1.513375 | 1.513375 | Hexcel IM7 fabric | Cycom 5320-1 uni from boeing | PAMG-XR1-3.4-1/4-N-5056 | https://www.plascore.com/download/datasheets/honeycomb_data_sheets/PLA_PAMG-XR1-5056_2.pdf
TR20_0F_45F_0U2_45F_0F_C_ditto_small | 760.68 | 10233 | 821.7668 | 805.77 | -1.946639 | 4588.45 |  |  | 2 | 2 | 2 | 2 | 0.000239175 | 0.000235 | 0.35 | 54666666666.7 | 54666666666.7 | 0.051 | 4242954532.9 | 907666666.7 | 563000000 | 0 | 0 | 0 | 2 | 0 | 2 | 0 | 0.00015875 | 0.00015875 | 0.22 | 78566505858.0 | 4686423156.4 | 0.3 | 2756719503.8 | 1251398940 | 1037661380 | 0 | 0 | 0 | 0.015875 | 0.015875 | 54.4629 | 0.00635 | 86 | 40 | 1 | 30750.6296 | 358540000 | 151690000 | 0 | 0 | 2940000 | 0.127 | 0.4064 | 1.2742 | 1.2742 | Hexcel IM7 fabric | Cycom 5320-1 uni from boeing | PAMG-XR1-3.4-1/4-N-5056 | https://www.plascore.com/download/datasheets/honeycomb_data_sheets/PLA_PAMG-XR1-5056_2.pdf
TR20_0F_45F_0F_0U2_0F_45F_0F_C_ditto | 1934.122 | 10233 | 2384.885 | 2496.6 | 4.684289 | 9682.721 |  |  | 4 | 2 | 4 | 2 | 0.000239175 | 0.000235 | 0.35 | 54666666666.7 | 54666666666.7 | 0.051 | 4242954532.9 | 907666666.7 | 563000000 | 0 | 0 | 0 | 2 | 0 | 2 | 0 | 0.00015875 | 0.00015875 | 0.22 | 78566505858.0 | 4686423156.4 | 0.3 | 2756719503.8 | 1251398940 | 1037661380 | 0 | 0 | 0 | 0.015875 | 0.015875 | 54.4629 | 0.00635 | 86 | 40 | 1 | 30750.6296 | 358540000 | 151690000 | 0 | 0 | 2940000 | 0.275 | 0.40005 | 1.75255 | 1.75255 | Hexcel IM7 fabric | Cycom 5320-1 uni from boeing | PAMG-XR1-3.4-1/4-N-5056 | https://www.plascore.com/download/datasheets/honeycomb_data_sheets/PLA_PAMG-XR1-5056_2.pdf
TR20_0F_45F_0U2_45F_0F_C_ditto | 1790 | 10233 | 2169.498 | 1823.5 | -15.94829 | 12218.74 |  |  | 2 | 2 | 2 | 2 | 0.000239175 | 0.000235 | 0.35 | 54666666666.7 | 54666666666.7 | 0.051 | 4242954532.9 | 907666666.7 | 563000000 | 0 | 0 | 0 | 2 | 0 | 2 | 0 | 0.00015875 | 0.00015875 | 0.22 | 78566505858.0 | 4686423156.4 | 0.3 | 2756719503.8 | 1251398940 | 1037661380 | 0 | 0 | 0 | 0.015875 | 0.015875 | 54.4629 | 0.00635 | 86 | 40 | 1 | 30750.6296 | 358540000 | 151690000 | 0 | 0 | 2940000 | 0.275 | 0.40005 | 1.2742 | 1.2742 | Hexcel IM7 fabric | Cycom 5320-1 uni from boeing | PAMG-XR1-3.4-1/4-N-5056 | https://www.plascore.com/download/datasheets/honeycomb_data_sheets/PLA_PAMG-XR1-5056_2.pdf
TR20_0F_45F_0U_0F_0U_0F_0U_45F_0F_C_ditto | 2199.672 | 10233 | 2801.982 | 2959.4 | 5.61808 | 10728.62 |  |  | 4 | 2 | 4 | 2 | 0.000239175 | 0.000235 | 0.35 | 54666666666.7 | 54666666666.7 | 0.051 | 4242954532.9 | 907666666.7 | 563000000 | 0 | 0 | 0 | 3 | 0 | 3 | 0 | 0.00015875 | 0.00015875 | 0.22 | 78566505858.0 | 4686423156.4 | 0.3 | 2756719503.8 | 1251398940 | 1037661380 | 0 | 0 | 0 | 0.015875 | 0.015875 | 54.4629 | 0.00635 | 86 | 40 | 1 | 30750.6296 | 358540000 | 151690000 | 0 | 0 | 2940000 | 0.275 | 0.40005 | 1.9113 | 1.9113 | Hexcel IM7 fabric | Cycom 5320-1 uni from boeing | PAMG-XR1-3.4-1/4-N-5056 | https://www.plascore.com/download/datasheets/honeycomb_data_sheets/PLA_PAMG-XR1-5056_2.pdf
CalPoly14_45F_0F_0U_0F_45F_C_ditto | 440 | 3900 | 495.9538 | 643.19 | 29.68749 | 4650 |  |  | 2 | 2 | 2 | 2 | 0.0002047244 | 0.0002047244 | 0.3163815 | 66431095406.4 | 66431095406.4 | 0.05 | 4266023432.1 | 1024771731.7 | 364235646.8 | 0 | 0 | 0 | 1 | 0 | 1 | 0 | 0.0003937008 | 0.0003937008 | 0.210921 | 137835975189.5 | 9648518263.3 | 0.3 | 4982770503.1 | 1370093726.4 | 2075322760 | 0 | 0 | 0 | 0.01778 | 0.01778 | 48.0555 | 0.003175 | 86 | 40 | 1 | 30750.6296 | 41000000 | 24000000 | 1210000 | 690000 | 2240000 | 0.2032 | 0.508 | 1.212598 | 1.212598 | Aldila 3K2X2-AX021610G-024/36 (2x2 weave) | Aldila X534-AF254-150/35) (50K tow) | Nomex HRH10 1/8cell dens3lbf/ft3 | https://www.hexcel.com/user_area/content_media/raw/HexWeb_HRH10_DataSheet_eu(1).pdf
CalPoly15_45F_0F_45U_-45U_0F_C_ditto | 1112.5 | 3900 | 1556.502 | 2135.9 | 37.22434 | 11750 |  |  | 2 | 1 | 2 | 1 | 0.0004318 | 0.0004318 | 0.644 | 70500000000 | 70500000000 | 0.053 | 5308953515.6 | 1102500000 | 765000000 |  |  |  | 0 | 2 | 0 | 2 | 0.0004279018 | 0.000398763 | 0.3818148 | 340000000000 | 14035737214.3 | 0.3 | 7448344535.7 | 2010000000 | 835000000 |  |  |  | 0.01778 | 0.01778 | 49.65735 | 0.0047625 | 86 | 40 | 1 | 30750.6296 | 390000000 | 190000000 | 1500000 | 880000 | 1483918.3 | 0.275 | 0.5 | 2.151204 | 2.151204 | TC250 AS4 8HS prepreg cloth | MTM49 M55J uni | PAMG XR1 0.7” thick 3.1 lb/ft3 3/16” cell size 5052 aluminum honeycomb core | "Carbon Fiber Monocoque Development For a Formula SAE Racecar", https://www.plascore.com/honeycomb/honeycomb-cores/aluminum/pamg-xr1-5052-aluminum-honeycomb/
CalPoly15_45F_0F_C_ditto | 553.33 | 3900 | 644.8162 | 771.06 | 19.57826 | 6100 |  |  | 1 | 1 | 1 | 1 | 0.0004318 | 0.0004318 | 0.644 | 70500000000 | 70500000000 | 0.053 | 5308953515.6 | 1102500000 | 765000000 |  |  |  | 0 | 0 | 0 | 0 | 0 | 0 | 0 | 0 | 0 | 0 | 0 | 0 | 0 |  |  |  | 0.01778 | 0.01778 | 49.65735 | 0.0047625 | 86 | 40 | 1 | 30750.6296 | 390000000 | 190000000 | 1500000 | 880000 | 1483918.3 | 0.275 | 0.5 | 0.8636 | 0.8636 | TC250 AS4 8HS prepreg cloth | 0 | PAMG XR1 0.7” thick 3.1 lb/ft3 3/16” cell size 5052 aluminum honeycomb core | "Carbon Fiber Monocoque Development For a Formula SAE Racecar", https://www.plascore.com/honeycomb/honeycomb-cores/aluminum/pamg-xr1-5052-aluminum-honeycomb/
CalPoly15_(45F_0F)x5_C_ditto | 2380.95 | 3900 | 6112.837 | 4540.5 | -25.72189 | 23750 |  |  | 5 | 5 | 5 | 5 | 0.0004318 | 0.0004318 | 0.644 | 70500000000 | 70500000000 | 0.053 | 5308953515.6 | 1102500000 | 765000000 |  |  |  | 0 | 0 | 0 | 0 | 0 | 0 | 0 | 0 | 0 | 0 | 0 | 0 | 0 |  |  |  | 0.01778 | 0.01778 | 49.65735 | 0.0047625 | 86 | 40 | 1 | 30750.6296 | 390000000 | 190000000 | 1500000 | 880000 | 1483918.3 | 0.275 | 0.5 | 4.318 | 4.318 | TC250 AS4 8HS prepreg cloth | 0 | PAMG XR1 0.7” thick 3.1 lb/ft3 3/16” cell size 5052 aluminum honeycomb core | "Carbon Fiber Monocoque Development For a Formula SAE Racecar", https://www.plascore.com/honeycomb/honeycomb-cores/aluminum/pamg-xr1-5052-aluminum-honeycomb/
CalPoly16_45U_0U_-45U_C_ditto | 735.5324 | 3900 | 906.4958 | 971.42 | 7.162108 | 4326.338772 |  | 2018.082 | 0 | 0 | 0 | 0 | 0 | 0 | 0 | 0 | 0 | 0 | 0 | 0 | 0 | 0 | 0 | 0 | 1 | 2 | 1 | 2 | 0.0003048 | 0.0003048 | 0.334 | 198277050310.1 | 5375603032.4 | 0.226 | 3308063404.5 | 2210000000 | 1090000000 | 0 | 0 | 0 | 0.01778 | 0.017526 | 49.65735 | 0.0047625 | 86 | 40 | 1 | 30750.6296 | 351645000 | 190000000 | 1500000 | 880000 | 1483918.3 | 0.275 | 0.5 | 0.9144 | 0.9144 | 0 | M46J/TC250 Uni | PAMG XR1 0.7” thick 3.1 lb/ft3 3/16” cell size 5052 aluminum honeycomb core | https://www.plascore.com/download/datasheets/honeycomb_data_sheets/PLA_PAMG-XR1-5052_2.pdf
CalPoly17_45F_0U_0F_C_ditto | 488.7259 | 3900 | 558.7446 | 701.65 | 25.57616 | 6627.8478 |  |  | 1 | 1 | 1 | 1 | 0.000254 | 0.000254 | 0.346 | 47349823321.6 | 47349823321.6 | 0.041 | 4800000000 | 1003000000 | 923000000 | 0 | 0 | 0 | 1 | 0 | 1 | 0 | 0.0003048 | 0.0003048 | 0.334 | 198277050310.1 | 5375603032.4 | 0.226 | 3308063404.5 | 2210000000 | 1090000000 |  |  |  | 0.0127 | 0.0127 | 49.65735 | 0.003175 | 86 | 40 | 1 | 30750.6296 | 310275000 | 151690000 | 1447950000 | 896350000 | 4053774.6 | 0.275 | 0.5 | 0.8128 | 0.8128 | HTS40/TC275-1 Fabric | M46J/TC250 Uni | hexcel 3.1lb/ft3 5052 honecomb 0.5in | https://www.hexcel.com/user_area/content_media/raw/HexWeb_CRIII_DataSheet.pdf
CalPoly17_45F_0U_0F_C_ditto_v2 | 1401.014 | 3900 | 2186.469 | 1291.5 | -40.93216 | 10230.906 |  |  | 1 | 1 | 1 | 1 | 0.000254 | 0.000254 | 0.346 | 47349823321.6 | 47349823321.6 | 0.041 | 4800000000 | 1003000000 | 923000000 |  |  |  | 1 | 0 | 1 | 0 | 0.0003048 | 0.0003048 | 0.334 | 198277050310.1 | 5375603032.4 | 0.226 | 3308063404.5 | 2210000000 | 1090000000 |  |  |  | 0.01778 | 0.01778 | 49.65735 | 0.003175 | 86 | 40 | 1 | 30750.6296 | 310275000 | 151690000 | 1447950000 | 896350000 | 2309548.4 | 0.275 | 0.5 | 0.8128 | 0.8128 | HTS40/TC275-1 Fabric | M46J/TC250 Uni | hexcel 3.1lb/ft3 5052 honecomb 0.7in | https://www.hexcel.com/user_area/content_media/raw/HexWeb_CRIII_DataSheet.pdf
CalPoly17_45F_0U_0F_C_ditto_v3 | 1459.39 | 3900 | 2332.048 | 1285.7 | -44.8682 | 11787.783 |  |  | 1 | 1 | 1 | 1 | 0.000254 | 0.000254 | 0.346 | 47349823321.6 | 47349823321.6 | 0.041 | 4800000000 | 1003000000 | 923000000 |  |  |  | 1 | 0 | 1 | 0 | 0.0003048 | 0.0003048 | 0.334 | 198277050310.1 | 5375603032.4 | 0.226 | 3308063404.5 | 2210000000 | 1090000000 |  |  |  | 0.01778 | 0.01778 | 68.87955 | 0.003175 | 86 | 40 | 1 | 30750.6296 | 296474680 | 117210920 | 1792637.6 | 1034214 | 3619441.6 | 0.275 | 0.5 | 0.8128 | 0.8128 | HTS40/TC275-1 Fabric | M46J/TC250 Uni | 4.3 lb/ft3 flexcore 0.7in | https://www.hexcel.com/user_area/content_media/raw/HexWeb_CRIII_DataSheet.pdf
NTNU14_90F_45F_C_45F_90F_30mmflex | 857.1429 |  |  | 854.62 | -0.2943333 | 1800 |  |  | 1 | 1 | 1 | 1 | 0.0001832088 | 0.0001832088 | 0.2 | 75900000000 | 75900000000 | 0.051 | 3900000000 | 1072000000 | 717000000 |  |  |  | 0 | 0 | 0 | 0 | 0 |  | 0 | 0 | 0 | 0 | 0 | 0 | 0 |  |  |  | 0.03 |  | 1.6146648 | 0.003175 | 86 | 40 | 1 | 30750.6296 | 124110000 | 68950000 |  |  | 493723428.7 | 0.275 | 0.5 | 0.3664176 | 0.3664176 | E745 200g/m^2 [2X2] Twill IM7 6k 42% | 0 | 5056 F40 2.1 flexcore from Hexcel | Dimensjonering, analyse og testing av inserts I karbonfiber kompositt sandwich chassis"
NTNU14_90F_45F_90F_C_45F_90F_30mmflex | 1017.241 |  |  | 1063.958 | 4.592526 | 2950 |  |  | 1 | 1 | 2 | 1 | 0.0001832088 | 0.0001832088 | 0.2 | 75900000000 | 75900000000 | 0.051 | 3900000000 | 1072000000 | 717000000 |  |  |  | 0 | 0 | 0 | 0 | 0 |  | 0 | 0 | 0 | 0 | 0 | 0 | 0 |  |  |  | 0.03 |  | 1.6146648 | 0.003175 | 86 | 40 | 1 | 30750.6296 | 124110000 | 68950000 |  |  | 493723428.7 | 0.275 | 0.5 | 0.3664176 | 0.5496263 | E745 200g/m^2 [2X2] Twill IM7 6k 42% | 0 | 5056 F40 2.1 flexcore from Hexcel | Dimensjonering, analyse og testing av inserts I karbonfiber kompositt sandwich chassis"
NTNU14_90F_45F_C_45F_90F_12.7mmkev | 170 |  |  | 170.62 | 0.3647059 | 3550 |  |  | 1 | 1 | 1 | 1 | 0.0001832088 | 0.0001832088 | 0.2 | 75900000000 | 75900000000 | 0.051 | 3900000000 | 1072000000 | 717000000 |  |  |  | 0 | 0 | 0 | 0 | 0 |  | 0 | 0 | 0 | 0 | 0 | 0 | 0 |  |  |  | 0.0127 |  | 72.00225 | 0.0032 | 86 | 40 | 1 | 30750.6296 | 183006772.8 | 108003997.1 |  |  | 5590000 | 0.275 | 0.5 | 0.3664176 | 0.3664176 | E745 200g/m^2 [2X2] Twill IM7 6k 42% | 0 | ECK3.2 72 kevlar hexagonal core | Dimensjonering, analyse og testing av inserts I karbonfiber kompositt sandwich chassis"
GFR2011.BB.01.01_45F_90F_0U_45F_C_ditto | 710 |  |  | 793.5 | 11.76056 | 4442 |  |  | 1 | 2 | 1 | 2 | 0.000218 | 0.000218 | 0.194 | 56280000000 | 54870000000 | 0.042 | 4210000000 | 917600000 |  | 775400000 |  | 132600000 | 1 | 0 | 1 | 0 | 0.0001939 | 0.0001939 | 0.1730161 | 165500000000 | 7910000000 | 0.3 | 550000000 | 3275000000 | 0 | 1570000000 | 0 | 0 | 0.0254 |  | 48.0555 | 0.0047625 | 86 | 40 | 1 | 30750.6296 | 41370000 | 20685000 | 0 | 0 | 603290.2 | 0.2 | 0.5 | 0.8479 | 0.8479 | Toray T700 Plain Weave | Toray T800 Uni | Hexcel HRH-10/OX-3/16-3.0 25.4mm | "Design of Composite Sandwich Panels for a Formula SAE Monocoque Chassis", https://www.hexcel.com/user_area/content_media/raw/HexWeb_HRH10_DataSheet_us(1).pdf
GFR2011.BB.01.02_45F_90F_0U_45F_C_ditto | 740 |  |  | 793.5 | 7.22973 | 4147 |  |  | 1 | 2 | 1 | 2 | 0.000218 | 0.000218 | 0.194 | 56280000000 | 54870000000 | 0.042 | 4210000000 | 917600000 |  | 775400000 |  | 132600000 | 1 | 0 | 1 | 0 | 0.0001939 | 0.0001939 | 0.1730161 | 165500000000 | 7910000000 | 0.3 | 550000000 | 3275000000 | 0 | 1570000000 | 0 | 0 | 0.0254 |  | 48.0555 | 0.0047625 | 86 | 40 | 1 | 30750.6296 | 41370000 | 20685000 | 0 | 0 | 603290.2 | 0.2 | 0.5 | 0.8479 | 0.8479 | Toray T700 Plain Weave | Toray T800 Uni | Hexcel HRH-10/OX-3/16-3.0 25.4mm | "Design of Composite Sandwich Panels for a Formula SAE Monocoque Chassis", https://www.hexcel.com/user_area/content_media/raw/HexWeb_HRH10_DataSheet_us(1).pdf
GFR2011.BB.01.03_45F_90F_0U_45F_C_ditto | 726 |  |  | 793.5 | 9.297521 | 4457 |  |  | 1 | 2 | 1 | 2 | 0.000218 | 0.000218 | 0.194 | 56280000000 | 54870000000 | 0.042 | 4210000000 | 917600000 |  | 775400000 |  | 132600000 | 1 | 0 | 1 | 0 | 0.0001939 | 0.0001939 | 0.1730161 | 165500000000 | 7910000000 | 0.3 | 550000000 | 3275000000 | 0 | 1570000000 | 0 | 0 | 0.0254 |  | 48.0555 | 0.0047625 | 86 | 40 | 1 | 30750.6296 | 41370000 | 20685000 | 0 | 0 | 603290.2 | 0.2 | 0.5 | 0.8479 | 0.8479 | Toray T700 Plain Weave | Toray T800 Uni | Hexcel HRH-10/OX-3/16-3.0 25.4mm | "Design of Composite Sandwich Panels for a Formula SAE Monocoque Chassis", https://www.hexcel.com/user_area/content_media/raw/HexWeb_HRH10_DataSheet_us(1).pdf
GFR2011.BB.01.04_45F_90F_0U_45F_C_ditto | 704 |  |  | 793.5 | 12.71307 | 4473 |  |  | 1 | 2 | 1 | 2 | 0.000218 | 0.000218 | 0.194 | 56280000000 | 54870000000 | 0.042 | 4210000000 | 917600000 |  | 775400000 |  | 132600000 | 1 | 0 | 1 | 0 | 0.0001939 | 0.0001939 | 0.1730161 | 165500000000 | 7910000000 | 0.3 | 550000000 | 3275000000 | 0 | 1570000000 | 0 | 0 | 0.0254 |  | 48.0555 | 0.0047625 | 86 | 40 | 1 | 30750.6296 | 41370000 | 20685000 | 0 | 0 | 603290.2 | 0.2 | 0.5 | 0.8479 | 0.8479 | Toray T700 Plain Weave | Toray T800 Uni | Hexcel HRH-10/OX-3/16-3.0 25.4mm | "Design of Composite Sandwich Panels for a Formula SAE Monocoque Chassis", https://www.hexcel.com/user_area/content_media/raw/HexWeb_HRH10_DataSheet_us(1).pdf
GFR2012.BB.05_0U3_C_ditto | 207 |  |  | 435.97 | 110.6135 | 3766 |  |  | 0 | 0 | 0 | 0 | 0 | 0 | 0 | 0 | 0 | 0 | 0 | 0 |  | 0 |  |  | 3 | 0 | 3 | 0 | 0.0001939 | 0.0001939 | 0.1730161 | 165500000000 | 7910000000 | 0.3 | 550000000 | 3275000000 | 0 | 1570000000 | 0 | 0 | 0.0127 |  | 64.074 | 0.003175 | 86 | 40 | 1 | 30750.6296 | 59297000 | 32406500 | 0 | 0 | 3964478.3 | 0.2 | 0.5 | 0.5817 | 0.5817 | 0 | Toray T800 Uni | Hexcel HRH-10-1/8-4.0 12.7mm | "Design of Composite Sandwich Panels for a Formula SAE Monocoque Chassis", https://www.hexcel.com/user_area/content_media/raw/HexWeb_HRH10_DataSheet_us(1).pdf
GFR2012.BB.07_45F_90F_0U_90F_C_ditto | 833 |  |  | 903.24 | 8.432173 | 8404 |  |  | 2 | 1 | 2 | 1 | 0.0002292 | 0.0002292 | 0.28226 | 66340000000 | 63730000000 | 0.042 | 4135079255.7 | 945000000 |  | 814000000 |  |  | 1 | 0 | 1 | 0 | 0.0001939 | 0.0001939 | 0.1730161 | 165500000000 | 7910000000 | 0.3 | 550000000 | 3275000000 | 0 | 1570000000 | 0 | 0 | 0.0254 |  | 48.0555 | 0.003175 | 86 | 40 | 1 | 30750.6296 | 41370000 | 24132500 | 0 | 0 | 560198 | 0.2 | 0.5 | 0.8815 | 0.8815 | Toray T800 | Toray T800 Uni | Hexcel HRH-10-1/8-3.0 25.4mm | "Design of Composite Sandwich Panels for a Formula SAE Monocoque Chassis", https://www.hexcel.com/user_area/content_media/raw/HexWeb_HRH10_DataSheet_us(1).pdf
GFR2013.BB.02_45F_0U_0F_45F_C_ditto | 814 |  |  | 795.59 | -2.261671 | 7798 |  |  | 1 | 2 | 1 | 2 | 0.000218 | 0.000218 | 0.194 | 56280000000 | 54870000000 | 0.042 | 4210000000 | 917600000 |  | 775400000 |  | 132600000 | 1 | 0 | 1 | 0 | 0.0001939 | 0.0001939 | 0.1730161 | 165500000000 | 7910000000 | 0.3 | 550000000 | 3275000000 | 0 | 1570000000 | 0 | 0 | 0.0254 |  | 48.0555 | 0.003175 | 86 | 40 | 1 | 30750.6296 | 41370000 | 24132500 | 0 | 0 | 560198 | 0.2 | 0.5 | 0.8479 | 0.8479 | Toray T700 Plain Weave | Toray T800 Uni | Hexcel HRH-10-1/8-3.0 25.4mm | "Design of Composite Sandwich Panels for a Formula SAE Monocoque Chassis", https://www.hexcel.com/user_area/content_media/raw/HexWeb_HRH10_DataSheet_us(1).pdf
GFR2013.BB.03_45F_0U2_0F_45F_C_ditto | 1245 |  |  | 1191.5 | -4.297189 | 8617 |  |  | 1 | 2 | 1 | 2 | 0.000218 | 0.000218 | 0.194 | 56280000000 | 54870000000 | 0.042 | 4210000000 | 917600000 |  | 775400000 |  | 132600000 | 2 | 0 | 2 | 0 | 0.0001518 | 0.0001518 | 0.1354505 | 230000000000 | 9494763409.7 | 0.3 | 700000000 | 2450000000 | 0 | 1270000000 | 0 | 0 | 0.0254 |  | 64.074 | 0.003175 | 86 | 40 | 1 | 30750.6296 | 53091500 | 29648500 | 0 | 0 | 9.4789e+59 | 0.2 | 0.5 | 0.9576 | 0.9576 | Toray T700 Plain Weave | M40J | Hexcel HRH-10-1/8-4.0 25.4mm | "Design of Composite Sandwich Panels for a Formula SAE Monocoque Chassis", https://www.hexcel.com/user_area/content_media/raw/HexWeb_HRH10_DataSheet_us(1).pdf
GFR2013.BB.07_0U_C_ditto | 165 |  |  | 165.64 | 0.3878788 | 2744 |  |  | 0 | 0 | 0 | 0 | 0 | 0 | 0 | 0 | 0 | 0 | 0 | 0 | 0 |  |  |  | 1 | 0 | 1 | 0 | 0.0001939 | 0.0001939 | 0.1730161 | 165500000000 | 7910000000 | 0.3 | 5500000000 | 3275000000 | 0 | 1570000000 | 0 | 0 | 0.0124 |  | 64.074 | 0.003175 | 86 | 40 | 1 | 30750.6296 | 53091500 | 29648500 | 0 | 0 | 4158628.4 | 0.2 | 0.5 | 0.1939 | 0.1939 | 0 | Toray T800 Uni | Hexcel HRH-10-1/8-4.0 0.49in | "Design of Composite Sandwich Panels for a Formula SAE Monocoque Chassis", https://www.hexcel.com/user_area/content_media/raw/HexWeb_HRH10_DataSheet_us(1).pdf
GFR2013.BB.08_0U_C_ditto | 31 |  |  | 32.466 | 4.729032 | 1076 |  |  | 0 | 0 | 0 | 0 | 0 | 0 | 0 | 0 | 0 | 0 | 0 | 0 |  | 0 |  |  | 1 | 0 | 1 | 0 | 0.0001939 | 0.0001939 | 0.1730161 | 165500000000 | 7910000000 | 0.3 | 5500000000 | 3275000000 | 0 | 1570000000 | 0 | 0 | 0.00508 |  | 80.0925 | 0.003175 | 86 | 40 | 1 | 30750.6296 | 70329000 | 37233000 | 0 | 0 | 33180959.5 | 0.2 | 0.5 | 0.1939 | 0.1939 | 0 | Toray T800 Uni | Hexcel HRH-10-1/8-5.0 0.2in | "Design of Composite Sandwich Panels for a Formula SAE Monocoque Chassis", https://www.hexcel.com/user_area/content_media/raw/HexWeb_HRH10_DataSheet_us(1).pdf
GFR2014.BB.01_45F_0U2_0F_0U_45F_C_ditto | 1041 |  |  | 1235.6 | 18.69356 | 11232 |  |  | 1 | 2 | 1 | 2 | 0.000218 | 0.000218 | 0.194 | 56280000000 | 54870000000 | 0.042 | 4210000000 | 917600000 |  | 775400000 |  | 132600000 | 3 | 0 | 3 | 0 | 0.0001502 | 0.0001502 | 0.1340228 | 265000000000 | 10939618711.2 | 0.3 | 7500000000 | 2210000000 | 0 | 1080000000 | 0 | 0 | 0.0254 |  | 48.0555 | 0.003175 | 86 | 40 | 1 | 30750.6296 | 41370000 | 24132500 | 0 | 0 | 560198 | 0.2 | 0.5 | 1.1046 | 1.1046 | Toray T700 Plain Weave | M46J | Hexcel HRH-10-1/8-3.0 1.0in | "Design of Composite Sandwich Panels for a Formula SAE Monocoque Chassis", https://www.hexcel.com/user_area/content_media/raw/HexWeb_HRH10_DataSheet_us(1).pdf
GFR2014.BB.03_45F_0U5_0F_0U5_45F_C_ditto | 1408 |  |  | 1558.3 | 10.67472 | 14815 |  |  | 1 | 2 | 1 | 2 | 0.000218 | 0.000218 | 0.194 | 56280000000 | 54870000000 | 0.042 | 4210000000 | 917600000 |  | 775400000 |  | 132600000 | 10 | 0 | 10 | 0 | 0.0001502 | 0.0001502 | 0.1340228 | 265000000000 | 10939618711.2 | 0.3 | 7500000000 | 2210000000 | 0 | 1080000000 | 0 | 0 | 0.01905 |  | 64.074 | 0.003175 | 86 | 40 | 1 | 30750.6296 | 53091500 | 29648500 | 0 | 0 | 1761990.3 | 0.2 | 0.5 | 2.156 | 2.156 | Toray T700 Plain Weave | M46J | Hexcel HRH-10-1/8-4.0 0.75in | "Design of Composite Sandwich Panels for a Formula SAE Monocoque Chassis", https://www.hexcel.com/user_area/content_media/raw/HexWeb_HRH10_DataSheet_us(1).pdf
GFR2014.BB.04_45F_0U3_0F_0U4_45F_C_ditto | 1769 |  |  | 1899.4 | 7.371396 | 18726 |  |  | 1 | 2 | 1 | 2 | 0.000218 | 0.000218 | 0.194 | 56280000000 | 54870000000 | 0.042 | 4210000000 | 917600000 |  | 775400000 |  | 132600000 | 7 | 0 | 7 | 0 | 0.0001502 | 0.0001502 | 0.1340228 | 265000000000 | 10939618711.2 | 0.3 | 7500000000 | 2210000000 | 0 | 1080000000 | 0 | 0 | 0.0254 |  | 64.074 | 0.003175 | 86 | 40 | 1 | 30750.6296 | 53091500 | 29648500 | 0 | 0 | 991119.6 | 0.2 | 0.5 | 1.7054 | 1.7054 | Toray T700 Plain Weave | M46J | Hexcel HRH-10-1/8-4.0 1.0in | "Design of Composite Sandwich Panels for a Formula SAE Monocoque Chassis", https://www.hexcel.com/user_area/content_media/raw/HexWeb_HRH10_DataSheet_us(1).pdf
GFR2014.BB.05_45F_0U_0F_0U_45F_0U_0F_C_ditto | 504 |  |  | 616.33 | 22.2877 | 9375 |  |  | 2 | 2 | 2 | 2 | 0.000218 | 0.000218 | 0.194 | 56280000000 | 54870000000 | 0.042 | 4210000000 | 917600000 |  | 775400000 |  | 132600000 | 3 | 0 | 3 | 0 | 0.0001502 | 0.0001502 | 0.1340228 | 265000000000 | 10939618711.2 | 0.3 | 7500000000 | 2210000000 | 0 | 1080000000 | 0 | 0 | 0.0127 |  | 64.074 | 0.003175 | 86 | 40 | 1 | 30750.6296 | 53091500 | 29648500 | 0 | 0 | 3964478.3 | 0.2 | 0.5 | 1.3226 | 1.3226 | Toray T700 Plain Weave | M46J | Hexcel HRH-10-1/8-4.0 0.5in | "Design of Composite Sandwich Panels for a Formula SAE Monocoque Chassis", https://www.hexcel.com/user_area/content_media/raw/HexWeb_HRH10_DataSheet_us(1).pdf
Note on B3: [Threaded comment] Your version of Excel allows you to read this threaded comment; however, any edits to it will get removed if the file is opened in a newer version of Excel. Learn more: https://go.microsoft.com/fwlink/?linkid=870924 Comment: May be missing something here
Note on B7: [Threaded comment] Your version of Excel allows you to read this threaded comment; however, any edits to it will get removed if the file is opened in a newer version of Excel. Learn more: https://go.microsoft.com/fwlink/?linkid=870924 Comment: May not be the the right number
Note on C16: 13108: Derived from 1010 steel test in 2015 paper
Note on BI40: 13108: